## RawSample
| fwhm | peak_two_thetas | amplitude | fraction | d_hkl | planes | sigma_deltad_d | Q | sigma_of_d
0 | 0.2788104 | 37.37806 | 32.37063 | 0.6121355 | 2.403883 | [(1, 1, 1), (1, 1, -1), (1, -1, 1), (-1, 1, 1)] | 0.003596379 | 2.613765 | 0.008645273
1 | 0.4904917 | 43.43579 | 48.15697 | 0.7188276 | 2.08163 | [(2, 0, 0), (0, 2, 0), (0, 0, 2)] | 0.005373133 | 3.018397 | 0.01118487
2 | 0.5345263 | 63.15766 | 33.02398 | 0.647079 | 1.470923 | [(2, 2, 0), (2, 0, 2), (0, 2, 2), (2, -2, 0), (2, 0, -2), (0, 2, -2)] | 0.003794258 | 4.271594 | 0.005581061
3 | 0.6879892 | 75.80177 | 14.86538 | 0.8816913 | 1.25392 | [(3, 1, 1), (1, 3, 1), (1, 1, 3), (3, 1, -1), (1, 3, -1), (1, -1, 3), (-3, 1, -1), (1, -3, -1), (1, -1, -3), (3, -1, 1), (-1, 3, 1), (-1, 1, 3)] | 0.003856012 | 5.010833 | 0.004835132
4 | 0.6051784 | 79.82954 | 12.91042 | 0.7362215 | 1.200472 | [(2, 2, 2), (-2, 2, 2), (2, -2, 2), (2, 2, -2)] | 0.003156455 | 5.233927 | 0.003789238
5 | 1.378564 | 95.59449 | 4.845492 | 0.7317694 | 1.039834 | [(4, 0, 0), (0, 4, 0), (0, 0, 4)] | 0.005454706 | 6.042491 | 0.005671987

## DeconvSample
| fwhm | peak_two_thetas | amplitude | fraction | d_hkl | planes | sigma_deltad_d | Q | sigma_of_d
0 | 0.2570178 | 37.37804 | 32.19787 | 0.5578214 | 2.403883 | [(1, 1, 1), (1, 1, -1), (1, -1, 1), (-1, 1, 1)] | 0.003315278 | 2.613764 | 0.007969538
1 | 0.4672735 | 43.43572 | 47.49222 | 0.6952505 | 2.08163 | [(2, 0, 0), (0, 2, 0), (0, 0, 2)] | 0.005118796 | 3.018392 | 0.01065544
2 | 0.5094266 | 63.15754 | 32.61615 | 0.6156251 | 1.470923 | [(2, 2, 0), (2, 0, 2), (0, 2, 2), (2, -2, 0), (2, 0, -2), (0, 2, -2)] | 0.0036161 | 4.271586 | 0.005319004
3 | 0.6534751 | 75.80144 | 14.55356 | 0.8739582 | 1.25392 | [(3, 1, 1), (1, 3, 1), (1, 1, 3), (3, 1, -1), (1, 3, -1), (1, -1, 3), (-3, 1, -1), (1, -3, -1), (1, -1, -3), (3, -1, 1), (-1, 3, 1), (-1, 1, 3)] | 0.003662591 | 5.010814 | 0.004592597
4 | 0.573516 | 79.82930814 | 12.72567 | 0.7127118 | 1.200472 | [(2, 2, 2), (-2, 2, 2), (2, -2, 2), (2, 2, -2)] | 0.002991324 | 5.233914 | 0.003591002
5 | 1.34185 | 95.59283 | 4.699477 | 0.7185193 | 1.039834 | [(4, 0, 0), (0, 4, 0), (0, 0, 4)] | 0.005309591 | 6.042411 | 0.005521092