## RawSample
| fwhm | peak_two_thetas | amplitude | fraction | d_hkl | planes | sigma_deltad_d | Q | sigma_of_d
0 | 0.39305 | 37.27403 | 176.0126 | 0.7817728 | 2.410352 | [(1, 1, 1), (1, 1, -1), (1, -1, 1), (-1, 1, 1)] | 0.005085162 | 2.60675 | 0.01225703
1 | 0.5759431 | 43.30692 | 280.7661 | 0.6931001 | 2.087525 | [(2, 0, 0), (0, 2, 0), (0, 0, 2)] | 0.006329917 | 3.009872 | 0.01321386
2 | 0.7388672 | 62.95264 | 161.5319 | 0.6582334 | 1.475219 | [(2, 2, 0), (2, 0, 2), (0, 2, 2), (2, -2, 0), (2, 0, -2), (0, 2, -2)] | 0.005265837 | 4.259154 | 0.007768264
3 | 0.9801246 | 75.50371 | 53.61848 | 0.4307686 | 1.258128 | [(3, 1, 1), (1, 3, 1), (1, 1, 3), (3, 1, -1), (1, 3, -1), (1, -1, 3), (-3, 1, -1), (1, -3, -1), (1, -1, -3), (3, -1, 1), (-1, 3, 1), (-1, 1, 3)] | 0.005522936 | 4.994074 | 0.006948561
4 | 0.9816345 | 79.52041 | 44.52372 | 3.330669e-16 | 1.204361 | [(2, 2, 2), (-2, 2, 2), (2, -2, 2), (2, 2, -2)] | 0.005148109 | 5.21703 | 0.00620018
5 | 1.453922 | 95.2589 | 19.66878 | 0.2758474 | 1.042607 | [(4, 0, 0), (0, 4, 0), (0, 0, 4)] | 0.005786829 | 6.026418 | 0.006033389

## DeconvSample
| fwhm | peak_two_thetas | amplitude | fraction | d_hkl | planes | sigma_deltad_d | Q | sigma_of_d
0 | 0.3011275 | 37.274 | 175.5309 | 0.9334255 | 2.410352 | [(1, 1, 1), (1, 1, -1), (1, -1, 1), (-1, 1, 1)] | 0.003895899 | 2.606748 | 0.009390488
1 | 0.5302889 | 43.30682 | 240 | 0.3874405 | 2.087525 | [(2, 0, 0), (0, 2, 0), (0, 0, 2)] | 0.005828168 | 3.009866 | 0.01216645
2 | 0.6740367 | 62.95242 | 158.9749 | 0.6654969 | 1.475219 | [(2, 2, 0), (2, 0, 2), (0, 2, 2), (2, -2, 0), (2, 0, -2), (0, 2, -2)] | 0.004803817 | 4.25914 | 0.007086683
3 | 0.9246294 | 75.50331 | 52.87949 | 0.4051056 | 1.258128 | [(3, 1, 1), (1, 3, 1), (1, 1, 3), (3, 1, -1), (1, 3, -1), (1, -1, 3), (-3, 1, -1), (1, -3, -1), (1, -1, -3), (3, -1, 1), (-1, 3, 1), (-1, 1, 3)] | 0.005210263 | 4.994052 | 0.006555178
4 | 0.9274033 | 79.52014 | 45.30588 | 2.712151e-16 | 1.204361 | [(2, 2, 2), (-2, 2, 2), (2, -2, 2), (2, 2, -2)] | 0.004863721 | 5.217015 | 0.005857674
5 | 1.395755 | 95.2578 | 19.4299 | 0.2393903 | 1.042607 | [(4, 0, 0), (0, 4, 0), (0, 0, 4)] | 0.005555423 | 6.026365 | 0.005792123