## RawSample
| fwhm | peak_two_thetas | amplitude | fraction | d_hkl | planes | sigma_deltad_d | Q | sigma_of_d
0 | 0.3317042 | 37.44303 | 131.0888 | 0.6183803 | 2.399861 | [(1, 1, 1), (1, 1, -1), (1, -1, 1), (-1, 1, 1)] | 0.004270679 | 2.618146 | 0.01024903
1 | 0.527416 | 43.5045 | 202.0042 | 0.6724853 | 2.078502 | [(2, 0, 0), (0, 2, 0), (0, 0, 2)] | 0.005767563 | 3.02294 | 0.01198789
2 | 0.5689219 | 63.2188 | 157.8991 | 0.7718302 | 1.469648 | [(2, 2, 0), (2, 0, 2), (0, 2, 2), (2, -2, 0), (2, 0, -2), (0, 2, -2)] | 0.004033584 | 4.275301 | 0.005927948
3 | 0.8316015 | 75.83279 | 62.93679 | 0.6861599 | 1.253485 | [(3, 1, 1), (1, 3, 1), (1, 1, 3), (3, 1, -1), (1, 3, -1), (1, -1, 3), (-3, 1, -1), (1, -3, -1), (1, -1, -3), (3, -1, 1), (-1, 3, 1), (-1, 1, 3)] | 0.004658322 | 5.012575 | 0.005839135
4 | 0.6320789 | 79.8662 | 64.74018 | 0.8333611 | 1.200014 | [(2, 2, 2), (-2, 2, 2), (2, -2, 2), (2, 2, -2)] | 0.003294619 | 5.235928 | 0.003953587
5 | 1.349529 | 95.68688 | 22.57864 | 0.7401086 | 1.039074 | [(4, 0, 0), (0, 4, 0), (0, 0, 4)] | 0.005331173 | 6.046907 | 0.005539485

## DeconvSample
| fwhm | peak_two_thetas | amplitude | fraction | d_hkl | planes | sigma_deltad_d | Q | sigma_of_d
0 | 0.2359532 | 37.44301 | 133.6207 | 0.8276341 | 2.399861 | [(1, 1, 1), (1, 1, -1), (1, -1, 1), (-1, 1, 1)] | 0.003037889 | 2.618145 | 0.007290511
1 | 0.4644867 | 43.50443 | 199.9605 | 0.6992541 | 2.078502 | [(2, 0, 0), (0, 2, 0), (0, 0, 2)] | 0.005079408 | 3.022935 | 0.01055756
2 | 0.475991 | 63.21867 | 156.1558 | 0.8465804 | 1.469648 | [(2, 2, 0), (2, 0, 2), (0, 2, 2), (2, -2, 0), (2, 0, -2), (0, 2, -2)] | 0.003374725 | 4.275293 | 0.004959657
3 | 0.7552958 | 75.83242 | 61.84324 | 0.6985757 | 1.253485 | [(3, 1, 1), (1, 3, 1), (1, 1, 3), (3, 1, -1), (1, 3, -1), (1, -1, 3), (-3, 1, -1), (1, -3, -1), (1, -1, -3), (3, -1, 1), (-1, 3, 1), (-1, 1, 3)] | 0.004230914 | 5.012554 | 0.005303386
4 | 0.5017257 | 79.86598 | 63.93383 | 0.957536 | 1.200014 | [(2, 2, 2), (-2, 2, 2), (2, -2, 2), (2, 2, -2)] | 0.002615182 | 5.235916 | 0.003138254
5 | 1.263907 | 95.68536 | 21.92805 | 0.7451726 | 1.039074 | [(4, 0, 0), (0, 4, 0), (0, 0, 4)] | 0.004993065 | 6.046834 | 0.005188166