## RawSample
| fwhm | peak_two_thetas | amplitude | fraction | d_hkl | planes | sigma_deltad_d | Q | sigma_of_d
0 | 0.3305687 | 37.42476 | 38.56256 | 0.6242498 | 2.40099 | [(1, 1, 1), (1, 1, -1), (1, -1, 1), (-1, 1, 1)] | 0.004258293 | 2.616914 | 0.01022412
1 | 0.5474052 | 43.47753 | 60.67163 | 0.745579 | 2.079728 | [(2, 0, 0), (0, 2, 0), (0, 0, 2)] | 0.005990249 | 3.021157 | 0.01245809
2 | 0.5749551 | 63.18298 | 43.15064 | 0.6182444 | 1.470394 | [(2, 2, 0), (2, 0, 2), (0, 2, 2), (2, -2, 0), (2, 0, -2), (0, 2, -2)] | 0.004079215 | 4.273129 | 0.005998055
3 | 0.8886792 | 75.75358 | 21.44662 | 0.7419141 | 1.254598 | [(3, 1, 1), (1, 3, 1), (1, 1, 3), (3, 1, -1), (1, 3, -1), (1, -1, 3), (-3, 1, -1), (1, -3, -1), (1, -1, -3), (3, -1, 1), (-1, 3, 1), (-1, 1, 3)] | 0.004985154 | 5.008126 | 0.006254365
4 | 0.7214226 | 79.85668 | 14.62591 | 0.8272398 | 1.200133 | [(2, 2, 2), (-2, 2, 2), (2, -2, 2), (2, 2, -2)] | 0.003760944 | 5.235409 | 0.004513632
5 | 1.133365 | 95.63406 | 6.872215 | 0.9999999 | 1.039508 | [(4, 0, 0), (0, 4, 0), (0, 0, 4)] | 0.004481392 | 6.044382 | 0.004658443

## DeconvSample
| fwhm | peak_two_thetas | amplitude | fraction | d_hkl | planes | sigma_deltad_d | Q | sigma_of_d
0 | 0.2330539 | 37.42474 | 39.32953 | 0.8442974 | 2.40099 | [(1, 1, 1), (1, 1, -1), (1, -1, 1), (-1, 1, 1)] | 0.003002136 | 2.616913 | 0.0072081
1 | 0.4813197 | 43.47745 | 59.86961 | 0.7825855 | 2.079728 | [(2, 0, 0), (0, 2, 0), (0, 0, 2)] | 0.005267088 | 3.021152 | 0.01095411
2 | 0.4984292 | 63.18286 | 42.83744 | 0.6464732 | 1.470394 | [(2, 2, 0), (2, 0, 2), (0, 2, 2), (2, -2, 0), (2, 0, -2), (0, 2, -2)] | 0.003536285 | 4.273122 | 0.005199733
3 | 0.811633 | 75.75313 | 20.99201 | 0.757693 | 1.254598 | [(3, 1, 1), (1, 3, 1), (1, 1, 3), (3, 1, -1), (1, 3, -1), (1, -1, 3), (-3, 1, -1), (1, -3, -1), (1, -1, -3), (3, -1, 1), (-1, 3, 1), (-1, 1, 3)] | 0.004552991 | 5.008101 | 0.005712174
4 | 0.6115096 | 79.85637 | 14.37685 | 0.8981731 | 1.200133 | [(2, 2, 2), (-2, 2, 2), (2, -2, 2), (2, 2, -2)] | 0.00318796 | 5.235392 | 0.003825975
5 | 1.029309 | 95.63279 | 6.561925 | 1 | 1.039508 | [(4, 0, 0), (0, 4, 0), (0, 0, 4)] | 0.004070037 | 6.044321 | 0.004230837