## RawSample
| fwhm | peak_two_thetas | amplitude | fraction | d_hkl | planes | sigma_deltad_d | Q | sigma_of_d
0 | 0.322026 | 37.42022 | 31.77933 | 0.6232611 | 2.401271 | [(1, 1, 1), (1, 1, -1), (1, -1, 1), (-1, 1, 1)] | 0.00414879 | 2.616608 | 0.009962369
1 | 0.5434987 | 43.46866 | 65.75549 | 0.7507828 | 2.080132 | [(2, 0, 0), (0, 2, 0), (0, 0, 2)] | 0.00594884 | 3.02057 | 0.01237437
2 | 0.5275196 | 63.1873 | 42.1739 | 0.6767018 | 1.470304 | [(2, 2, 0), (2, 0, 2), (0, 2, 2), (2, -2, 0), (2, 0, -2), (0, 2, -2)] | 0.003742352 | 4.273391 | 0.005502397
3 | 0.7885833 | 75.74115 | 23.79944 | 0.8272204 | 1.254773 | [(3, 1, 1), (1, 3, 1), (1, 1, 3), (3, 1, -1), (1, 3, -1), (1, -1, 3), (-3, 1, -1), (1, -3, -1), (1, -1, -3), (3, -1, 1), (-1, 3, 1), (-1, 1, 3)] | 0.004424645 | 5.007427 | 0.005551925
4 | 0.7515395 | 79.82803 | 15.3158 | 0.6587853 | 1.200491 | [(2, 2, 2), (-2, 2, 2), (2, -2, 2), (2, 2, -2)] | 0.003919942 | 5.233844 | 0.004705857
5 | 1.077404 | 95.67064 | 6.093052 | 0.83846 | 1.039208 | [(4, 0, 0), (0, 4, 0), (0, 0, 4)] | 0.004257384 | 6.046131 | 0.004424306

## DeconvSample
| fwhm | peak_two_thetas | amplitude | fraction | d_hkl | planes | sigma_deltad_d | Q | sigma_of_d
0 | 0.218641 | 37.4202 | 32.55346 | 0.8848616 | 2.401271 | [(1, 1, 1), (1, 1, -1), (1, -1, 1), (-1, 1, 1)] | 0.00281684 | 2.616607 | 0.006763997
1 | 0.4766039 | 43.46858 | 64.88954 | 0.7900719 | 2.080132 | [(2, 0, 0), (0, 2, 0), (0, 0, 2)] | 0.005216656 | 3.020565 | 0.01085133
2 | 0.4379766 | 63.18719 | 41.97255 | 0.744762 | 1.470304 | [(2, 2, 0), (2, 0, 2), (0, 2, 2), (2, -2, 0), (2, 0, -2), (0, 2, -2)] | 0.003107118 | 4.273384 | 0.00456841
3 | 0.6955993 | 75.74078 | 23.30282 | 0.8710171 | 1.254773 | [(3, 1, 1), (1, 3, 1), (1, 1, 3), (3, 1, -1), (1, 3, -1), (1, -1, 3), (-3, 1, -1), (1, -3, -1), (1, -1, -3), (3, -1, 1), (-1, 3, 1), (-1, 1, 3)] | 0.003902949 | 5.007407 | 0.004897315
4 | 0.665018 | 79.82773 | 15.12348 | 0.6810125 | 1.200491 | [(2, 2, 2), (-2, 2, 2), (2, -2, 2), (2, 2, -2)] | 0.003468675 | 5.233828 | 0.004164114
5 | 0.9670371 | 95.66964 | 5.936921 | 0.8727831 | 1.039208 | [(4, 0, 0), (0, 4, 0), (0, 0, 4)] | 0.003821335 | 6.046083 | 0.00397116