## RawSample
| fwhm | peak_two_thetas | amplitude | fraction | d_hkl | planes | sigma_deltad_d | Q | sigma_of_d
0 | 0.3300417 | 37.35741 | 28.67062 | 0.7274866 | 2.405164 | [(1, 1, 1), (1, 1, -1), (1, -1, 1), (-1, 1, 1)] | 0.004259742 | 2.612373 | 0.01024538
1 | 0.4936046 | 43.38916 | 62.00656 | 0.8540863 | 2.083759 | [(2, 0, 0), (0, 2, 0), (0, 0, 2)] | 0.005413641 | 3.015313 | 0.01128072
2 | 0.511846 | 63.07774 | 39.24968 | 0.8202627 | 1.472594 | [(2, 2, 0), (2, 0, 2), (0, 2, 2), (2, -2, 0), (2, 0, -2), (0, 2, -2)] | 0.003638952 | 4.266746 | 0.005358699
3 | 0.783109 | 75.59642 | 24.37313 | 0.9266467 | 1.256815 | [(3, 1, 1), (1, 3, 1), (1, 1, 3), (3, 1, -1), (1, 3, -1), (1, -1, 3), (-3, 1, -1), (1, -3, -1), (1, -1, -3), (3, -1, 1), (-1, 3, 1), (-1, 1, 3)] | 0.0044054 | 4.999291 | 0.005536774
4 | 0.7290822 | 79.68612 | 15.0715 | 0.7829513 | 1.202272 | [(2, 2, 2), (-2, 2, 2), (2, -2, 2), (2, 2, -2)] | 0.003812391 | 5.226093 | 0.004583531
5 | 0.9533885 | 95.44775 | 7.146291 | 1 | 1.041043 | [(4, 0, 0), (0, 4, 0), (0, 0, 4)] | 0.003782089 | 6.035469 | 0.003937319

## DeconvSample
| fwhm | peak_two_thetas | amplitude | fraction | d_hkl | planes | sigma_deltad_d | Q | sigma_of_d
0 | 0.2167605 | 37.35739 | 28.82713 | 1 | 2.405164 | [(1, 1, 1), (1, 1, -1), (1, -1, 1), (-1, 1, 1)] | 0.00279766 | 2.612372 | 0.00672883
1 | 0.4095224 | 43.38909 | 61.1207 | 0.9436186 | 2.083759 | [(2, 0, 0), (0, 2, 0), (0, 0, 2)] | 0.004491471 | 3.015308 | 0.009359143
2 | 0.397125 | 63.07764 | 38.90825 | 0.9637392 | 1.472594 | [(2, 2, 0), (2, 0, 2), (0, 2, 2), (2, -2, 0), (2, 0, -2), (0, 2, -2)] | 0.002823353 | 4.26674 | 0.004157653
3 | 0.677018 | 75.59604 | 23.75078 | 0.9920731 | 1.256815 | [(3, 1, 1), (1, 3, 1), (1, 1, 3), (3, 1, -1), (1, 3, -1), (1, -1, 3), (-3, 1, -1), (1, -3, -1), (1, -1, -3), (3, -1, 1), (-1, 3, 1), (-1, 1, 3)] | 0.003808608 | 4.999269 | 0.004786717
4 | 0.6268087 | 79.68581 | 14.83698 | 0.839082 | 1.202272 | [(2, 2, 2), (-2, 2, 2), (2, -2, 2), (2, 2, -2)] | 0.003277618 | 5.226076 | 0.003940588
5 | 0.8379505 | 95.4469 | 6.818653 | 1 | 1.041043 | [(4, 0, 0), (0, 4, 0), (0, 0, 4)] | 0.003324196 | 6.035428 | 0.003460632