## RawSample
| fwhm | peak_two_thetas | amplitude | fraction | d_hkl | planes | sigma_deltad_d | Q | sigma_of_d
0 | 0.3814879 | 37.38963 | 89.39833 | 0.557597 | 2.403165 | [(1, 1, 1), (1, 1, -1), (1, -1, 1), (-1, 1, 1)] | 0.004919182 | 2.614546 | 0.01182161
1 | 0.5944289 | 43.43237 | 215.1892 | 0.7334002 | 2.081786 | [(2, 0, 0), (0, 2, 0), (0, 0, 2)] | 0.006512288 | 3.018171 | 0.01355719
2 | 0.5907385 | 63.10731 | 150.6842 | 0.7384598 | 1.471975 | [(2, 2, 0), (2, 0, 2), (0, 2, 2), (2, -2, 0), (2, 0, -2), (0, 2, -2)] | 0.004197405 | 4.26854 | 0.006178477
3 | 0.9154811 | 75.64539 | 83.96832 | 0.8176712 | 1.256123 | [(3, 1, 1), (1, 3, 1), (1, 1, 3), (3, 1, -1), (1, 3, -1), (1, -1, 3), (-3, 1, -1), (1, -3, -1), (1, -1, -3), (3, -1, 1), (-1, 3, 1), (-1, 1, 3)] | 0.00514552 | 5.002045 | 0.006463408
4 | 0.8230113 | 79.7207 | 52.76801 | 0.6161061 | 1.201838 | [(2, 2, 2), (-2, 2, 2), (2, -2, 2), (2, 2, -2)] | 0.00430091 | 5.227982 | 0.005168995
5 | 1.212047 | 95.56296 | 23.87247 | 0.92339 | 1.040093 | [(4, 0, 0), (0, 4, 0), (0, 0, 4)] | 0.004798484 | 6.040983 | 0.00499087

## DeconvSample
| fwhm | peak_two_thetas | amplitude | fraction | d_hkl | planes | sigma_deltad_d | Q | sigma_of_d
0 | 0.3115077 | 37.3896 | 89.75274 | 0.6174974 | 2.403165 | [(1, 1, 1), (1, 1, -1), (1, -1, 1), (-1, 1, 1)] | 0.004016809 | 2.614544 | 0.009653056
1 | 0.533518 | 43.43227 | 211.9219 | 0.7571128 | 2.081786 | [(2, 0, 0), (0, 2, 0), (0, 0, 2)] | 0.005844991 | 3.018164 | 0.01216802
2 | 0.5053792 | 63.10717 | 148.9771 | 0.7926947 | 1.471975 | [(2, 2, 0), (2, 0, 2), (0, 2, 2), (2, -2, 0), (2, 0, -2), (0, 2, -2)] | 0.003590907 | 4.268531 | 0.005285727
3 | 0.8335543 | 75.64488 | 81.86606 | 0.8421659 | 1.256123 | [(3, 1, 1), (1, 3, 1), (1, 1, 3), (3, 1, -1), (1, 3, -1), (1, -1, 3), (-3, 1, -1), (1, -3, -1), (1, -1, -3), (3, -1, 1), (-1, 3, 1), (-1, 1, 3)] | 0.004685088 | 5.002016 | 0.005885049
4 | 0.7458905 | 79.72034 | 52.02192 | 0.6210044 | 1.201838 | [(2, 2, 2), (-2, 2, 2), (2, -2, 2), (2, 2, -2)] | 0.003897915 | 5.227963 | 0.00468466
5 | 1.099783 | 95.56156 | 23.06876 | 0.9581647 | 1.040093 | [(4, 0, 0), (0, 4, 0), (0, 0, 4)] | 0.004354136 | 6.040916 | 0.004528707