## RawSample
| fwhm | peak_two_thetas | amplitude | fraction | d_hkl | planes | sigma_deltad_d | Q | sigma_of_d
0 | 0.3229558 | 37.36725 | 25.97921 | 0.6226938 | 2.404553 | [(1, 1, 1), (1, 1, -1), (1, -1, 1), (-1, 1, 1)] | 0.004167106 | 2.613037 | 0.01002003
1 | 0.4952779 | 43.40285 | 60.94581 | 0.7632168 | 2.083133 | [(2, 0, 0), (0, 2, 0), (0, 0, 2)] | 0.005430105 | 3.016218 | 0.01131163
2 | 0.5141361 | 63.07516 | 41.01127 | 0.7676019 | 1.472648 | [(2, 2, 0), (2, 0, 2), (0, 2, 2), (2, -2, 0), (2, 0, -2), (0, 2, -2)] | 0.003655417 | 4.26659 | 0.005383143
3 | 0.793151 | 75.59783 | 21.64196 | 0.7978387 | 1.256795 | [(3, 1, 1), (1, 3, 1), (1, 1, 3), (3, 1, -1), (1, 3, -1), (1, -1, 3), (-3, 1, -1), (1, -3, -1), (1, -1, -3), (3, -1, 1), (-1, 3, 1), (-1, 1, 3)] | 0.004461778 | 4.99937 | 0.005607542
4 | 0.7383867 | 79.66481 | 12.50337 | 0.5918124 | 1.20254 | [(2, 2, 2), (-2, 2, 2), (2, -2, 2), (2, 2, -2)] | 0.003862504 | 5.224928 | 0.004644816
5 | 0.9119129 | 95.47483 | 5.853088 | 0.9229655 | 1.04082 | [(4, 0, 0), (0, 4, 0), (0, 0, 4)] | 0.003615838 | 6.036765 | 0.003763436

## DeconvSample
| fwhm | peak_two_thetas | amplitude | fraction | d_hkl | planes | sigma_deltad_d | Q | sigma_of_d
0 | 0.2205596 | 37.36724 | 26.59651 | 0.877682 | 2.404553 | [(1, 1, 1), (1, 1, -1), (1, -1, 1), (-1, 1, 1)] | 0.002845887 | 2.613036 | 0.006843085
1 | 0.4211652 | 43.40279 | 60.29799 | 0.824791 | 2.083133 | [(2, 0, 0), (0, 2, 0), (0, 0, 2)] | 0.004617559 | 3.016214 | 0.009618991
2 | 0.4093545 | 63.07506 | 40.75331 | 0.8831413 | 1.472648 | [(2, 2, 0), (2, 0, 2), (0, 2, 2), (2, -2, 0), (2, 0, -2), (0, 2, -2)] | 0.002910444 | 4.266583 | 0.00428606
3 | 0.7040958 | 75.59747 | 21.21154 | 0.8347821 | 1.256795 | [(3, 1, 1), (1, 3, 1), (1, 1, 3), (3, 1, -1), (1, 3, -1), (1, -1, 3), (-3, 1, -1), (1, -3, -1), (1, -1, -3), (3, -1, 1), (-1, 3, 1), (-1, 1, 3)] | 0.003960834 | 4.99935 | 0.004977958
4 | 0.6565155 | 79.66454 | 12.37323 | 0.6020057 | 1.20254 | [(2, 2, 2), (-2, 2, 2), (2, -2, 2), (2, 2, -2)] | 0.003434252 | 5.224913 | 0.004129826
5 | 0.7717095 | 95.47411 | 5.702186 | 1 | 1.04082 | [(4, 0, 0), (0, 4, 0), (0, 0, 4)] | 0.003059954 | 6.036731 | 0.003184861