## Sheet1
X | Y (counts)
19.7 | 62.511
19.75 | 71.7173
19.8 | 61.4044
19.85 | 70.2701
19.9 | 65.7583
19.95 | 62.3626
20 | 69.5506
20.05 | 67.5405
20.1 | 66.6451
20.15 | 65.4758
20.2 | 65.0274
20.25 | 62.1923
20.3 | 61.8454
20.35 | 66.7844
20.4 | 60.3014
20.45 | 74.1256
20.5 | 54.2067
20.55 | 69.4562
20.6 | 63.2161
20.65 | 70.3259
20.7 | 60.5545
20.75 | 67.3612
20.8 | 62.679
20.85 | 63.3255
20.9 | 65.7113
20.95 | 60.436
21 | 61.4206
21.05 | 61.5808
21.1 | 58.306
21.15 | 64.1912
21.2 | 70.493
21.25 | 61.5666
21.3 | 70.1545
21.35 | 60.1217
21.4 | 68.1621
21.45 | 57.1501
21.5 | 65.4393
21.55 | 59.6078
21.6 | 68.2519
21.65 | 65.9672
21.7 | 60.092
21.75 | 58.1058
21.8 | 56.7435
21.85 | 71.0711
21.9 | 62.6521
21.95 | 61.8529
22 | 63.5303
22.05 | 60.9456
22.1 | 59.7123
22.15 | 65.6848
22.2 | 57.067
22.25 | 62.1023
22.3 | 65.4672
22.35 | 64.6747
22.4 | 61.4008
22.45 | 59.1491
22.5 | 68.6275
22.55 | 62.7556
22.6 | 63.2225
22.65 | 68.7731
22.7 | 57.4366
22.75 | 63.0307
22.8 | 64.4487
22.85 | 65.2795
22.9 | 64.0515
22.95 | 60.3413
23 | 68.9537
23.05 | 61.2435
23.1 | 63.4553
23.15 | 65.3617
23.2 | 65.3962
23.25 | 60.1421
23.3 | 67.1628
23.35 | 55.8421
23.4 | 66.9274
23.45 | 57.1804
23.5 | 65.6378
23.55 | 65.1857
23.6 | 60.0857
23.65 | 63.1936
23.7 | 66.7159
23.75 | 62.1539
23.8 | 65.6563
23.85 | 63.5736
23.9 | 56.4665
23.95 | 61.8643
24 | 60.1431
24.05 | 67.4854
24.1 | 62.4461
24.15 | 62.4326
24.2 | 58.485
24.25 | 64.7023
24.3 | 65.2779
24.35 | 62.7904
24.4 | 59.8874
24.45 | 59.5604
24.5 | 63.7438
24.55 | 63.1698
24.6 | 63.1703
24.65 | 61.56
24.7 | 58.3925
24.75 | 58.4017
24.8 | 65.745
24.85 | 60.0755
24.9 | 63.2331
24.95 | 57.5082
25 | 69.8883
25.05 | 60.4565
25.1 | 61.0182
25.15 | 63.4083
25.2 | 60.2663
25.25 | 63.2525
25.3 | 65.2818
25.35 | 59.873
25.4 | 63.2479
25.45 | 61.2729
25.5 | 63.9943
25.55 | 60.8379
25.6 | 65.0131
25.65 | 64.1157
25.7 | 60.315
25.75 | 62.7587
25.8 | 64.4728
25.85 | 63.4084
25.9 | 58.8021
25.95 | 62.5876
26 | 60.1041
26.05 | 60.0154
26.1 | 61.8521
26.15 | 60.1231
26.2 | 60.2872
26.25 | 61.4021
26.3 | 58.4157
26.35 | 62.7131
26.4 | 63.0479
26.45 | 66.3546
26.5 | 62.0037
26.55 | 63.5725
26.6 | 63.0379
26.65 | 62.4159
26.7 | 60.6876
26.75 | 66.3634
26.8 | 61.5391
26.85 | 59.1197
26.9 | 61.6038
26.95 | 62.726
27 | 61.8403
27.05 | 60.7929
27.1 | 64.872
27.15 | 62.959
27.2 | 64.3372
27.25 | 64.58
27.3 | 60.3367
27.35 | 56.0404
27.4 | 65.0297
27.45 | 64.0328
27.5 | 63.7484
27.55 | 54.4436
27.6 | 66.5461
27.65 | 62.2596
27.7 | 60.0249
27.75 | 61.5266
27.8 | 61.8902
27.85 | 61.5562
27.9 | 64.3073
27.95 | 62.5897
28 | 57.2074
28.05 | 60.7062
28.1 | 63.3784
28.15 | 59.6906
28.2 | 61.603
28.25 | 63.3552
28.3 | 67.9024
28.35 | 59.1227
28.4 | 59.0768
28.45 | 58.5949
28.5 | 67.9846
28.55 | 62.2417
28.6 | 55.215
28.65 | 58.5435
28.7 | 60.3628
28.75 | 62.9924
28.8 | 62.99
28.85 | 61.1843
28.9 | 62.3069
28.95 | 65.7634
29 | 61.5555
29.05 | 57.3979
29.1 | 65.9847
29.15 | 65.9106
29.2 | 57.064
29.25 | 55.8608
29.3 | 63.7529
29.35 | 62.279
29.4 | 63.6082
29.45 | 59.2407
29.5 | 59.1687
29.55 | 66.1561
29.6 | 58.7798
29.65 | 57.5809
29.7 | 59.893
29.75 | 58.2453
29.8 | 64.0163
29.85 | 60.4383
29.9 | 61.9295
29.95 | 59.7499
30 | 58.6229
30.05 | 56.0552
30.1 | 60.6772
30.15 | 60.1601
30.2 | 57.4665
30.25 | 62.1953
30.3 | 62.6182
30.35 | 62.8149
30.4 | 62.2598
30.45 | 58.611
30.5 | 62.3829
30.55 | 59.487
30.6 | 57.3263
30.65 | 62.2923
30.7 | 59.8341
30.75 | 57.638
30.8 | 61.7209
30.85 | 62.3425
30.9 | 57.7199
30.95 | 60.5171
31 | 63.5827
31.05 | 57.4419
31.1 | 58.4354
31.15 | 62.9101
31.2 | 57.1731
31.25 | 61.2594
31.3 | 57.1104
31.35 | 55.9501
31.4 | 58.1282
31.45 | 58.9175
31.5 | 58.1875
31.55 | 63.4669
31.6 | 55.0255
31.65 | 57.8392
31.7 | 59.5311
31.75 | 59.7339
31.8 | 56.0798
31.85 | 55.137
31.9 | 60.7193
31.95 | 63.0886
32 | 55.1488
32.05 | 53.2919
32.1 | 54.2517
32.15 | 56.4911
32.2 | 56.7853
32.25 | 59.7282
32.3 | 62.3028
32.35 | 58.8076
32.4 | 56.9637
32.45 | 55.8085
32.5 | 56.7281
32.55 | 55.0107
32.6 | 57.4394
32.65 | 55.1085
32.7 | 58.3445
32.75 | 61.4906
32.8 | 59.7241
32.85 | 57.0742
32.9 | 59.0111
32.95 | 55.566
33 | 56.0949
33.05 | 61.6389
33.1 | 57.4796
33.15 | 56.6938
33.2 | 55.471
33.25 | 61.4114
33.3 | 57.4508
33.35 | 58.6545
33.4 | 58.566
33.45 | 58.104
33.5 | 54.8745
33.55 | 59.0688
33.6 | 58.6762
33.65 | 54.743
33.7 | 55.5044
33.75 | 53.5211
33.8 | 55.3131
33.85 | 56.2937
33.9 | 56.4063
33.95 | 53.415
34 | 57.9803
34.05 | 55.3975
34.1 | 55.2824
34.15 | 56.4766
34.2 | 56.8724
34.25 | 55.9116
34.3 | 53.2683
34.35 | 52.9085
34.4 | 53.3023
34.45 | 57.4567
34.5 | 57.3886
34.55 | 57.423
34.6 | 55.2705
34.65 | 54.852
34.7 | 58.4736
34.75 | 60.068
34.8 | 52.734
34.85 | 55.514
34.9 | 59.4911
34.95 | 53.0355
35 | 50.2167
35.05 | 57.0521
35.1 | 55.4126
35.15 | 56.9002
35.2 | 51.0566
35.25 | 56.8061
35.3 | 60.9586
35.35 | 53.6215
35.4 | 51.4062
35.45 | 53.5998
35.5 | 55.3614
35.55 | 53.9966
35.6 | 59.1955
35.65 | 57.1458
35.7 | 56.0813
35.75 | 56.1331
35.8 | 53.6549
35.85 | 55.0799
35.9 | 56.8034
35.95 | 58.161
36 | 58.4934
36.05 | 56.1703
36.1 | 57.2856
36.15 | 59.3258
36.2 | 57.6911
36.25 | 57.3923
36.3 | 58.5682
36.35 | 60.1394
36.4 | 56.2485
36.45 | 57.1998
36.5 | 59.3713
36.55 | 62.5958
36.6 | 59.2852
36.65 | 57.1469
36.7 | 60.0005
36.75 | 68.8429
36.8 | 65.4947
36.85 | 64.4259
36.9 | 68.4789
36.95 | 73.7962
37 | 86.5134
37.05 | 96.9156
37.1 | 116.277
37.15 | 149.396
37.2 | 187.908
37.25 | 231.014
37.3 | 287.841
37.35 | 307.333
37.4 | 286.488
37.45 | 250.173
37.5 | 198.477
37.55 | 153.894
37.6 | 121.579
37.65 | 105.361
37.7 | 87.4609
37.75 | 76.285
37.8 | 74.5035
37.85 | 72.3068
37.9 | 67.4918
37.95 | 65.6511
38 | 59.0139
38.05 | 65.8355
38.1 | 67.1156
38.15 | 59.7502
38.2 | 58.6069
38.25 | 59.2122
38.3 | 58.6979
38.35 | 57.1632
38.4 | 57.9985
38.45 | 58.2106
38.5 | 59.1051
38.55 | 59.3255
38.6 | 58.0793
38.65 | 57.2885
38.7 | 61.1204
38.75 | 55.5421
38.8 | 53.7421
38.85 | 54.8161
38.9 | 59.4958
38.95 | 58.2582
39 | 55.8075
39.05 | 53.8553
39.1 | 53.9318
39.15 | 56.2323
39.2 | 55.8823
39.25 | 59.2145
39.3 | 55.3992
39.35 | 53.9569
39.4 | 56.3783
39.45 | 56.5823
39.5 | 55.4986
39.55 | 56.3704
39.6 | 51.9727
39.65 | 50.4998
39.7 | 54.3478
39.75 | 56.4151
39.8 | 54.9691
39.85 | 54.5221
39.9 | 52.164
39.95 | 52.1409
40 | 58.9716
40.05 | 60.7092
40.1 | 51.0365
40.15 | 51.8562
40.2 | 53.9653
40.25 | 55.3051
40.3 | 53.4189
40.35 | 53.6661
40.4 | 54.9155
40.45 | 56.2513
40.5 | 57.2331
40.55 | 57.2706
40.6 | 52.7907
40.65 | 53.9022
40.7 | 52.2799
40.75 | 58.5386
40.8 | 54.9372
40.85 | 52.879
40.9 | 58.1272
40.95 | 61.5725
41 | 54.9244
41.05 | 57.5402
41.1 | 55.125
41.15 | 57.9012
41.2 | 59.2782
41.25 | 56.6306
41.3 | 53.9359
41.35 | 60.1597
41.4 | 60.1547
41.45 | 56.554
41.5 | 58.4124
41.55 | 57.526
41.6 | 59.2687
41.65 | 62.8819
41.7 | 57.8052
41.75 | 60.6067
41.8 | 61.6874
41.85 | 60.6367
41.9 | 62.6343
41.95 | 62.1111
42 | 62.122
42.05 | 59.8011
42.1 | 63.3799
42.15 | 65.3893
42.2 | 64.4809
42.25 | 61.6085
42.3 | 66.8854
42.35 | 66.8209
42.4 | 68.534
42.45 | 70.0591
42.5 | 69.4536
42.55 | 69.4739
42.6 | 76.7959
42.65 | 78.8755
42.7 | 81.3904
42.75 | 93.8428
42.8 | 88.8752
42.85 | 94.663
42.9 | 107.221
42.95 | 125.576
43 | 137.567
43.05 | 163.973
43.1 | 197.482
43.15 | 234.328
43.2 | 277.146
43.25 | 325.201
43.3 | 377.748
43.35 | 399.322
43.4 | 398.097
43.45 | 371.833
43.5 | 335.725
43.55 | 289.864
43.6 | 250.601
43.65 | 220.838
43.7 | 180.972
43.75 | 151.972
43.8 | 142.271
43.85 | 131.118
43.9 | 121.404
43.95 | 103.083
44 | 93.5281
44.05 | 88.0224
44.1 | 85.3176
44.15 | 79.2228
44.2 | 74.3943
44.25 | 69.8065
44.3 | 70.8295
44.35 | 64.844
44.4 | 67.0712
44.45 | 68.627
44.5 | 67.6317
44.55 | 63.748
44.6 | 64.3776
44.65 | 64.7647
44.7 | 64.2085
44.75 | 65.8443
44.8 | 63.0345
44.85 | 62.5367
44.9 | 61.5815
44.95 | 59.3921
45 | 58.4761
45.05 | 64.0085
45.1 | 59.9225
45.15 | 61.0044
45.2 | 58.4754
45.25 | 60.2581
45.3 | 63.2025
45.35 | 61.1905
45.4 | 57.9709
45.45 | 60.8917
45.5 | 58.4071
45.55 | 62.131
45.6 | 63.0381
45.65 | 61.6691
45.7 | 56.5748
45.75 | 54.0892
45.8 | 64.5801
45.85 | 62.4683
45.9 | 59.9938
45.95 | 56.1399
46 | 60.6407
46.05 | 61.3933
46.1 | 58.5633
46.15 | 57.0269
46.2 | 59.1646
46.25 | 59.5499
46.3 | 57.5859
46.35 | 55.8549
46.4 | 56.3682
46.45 | 59.2586
46.5 | 56.7998
46.55 | 57.4724
46.6 | 56.2387
46.65 | 58.7572
46.7 | 61.008
46.75 | 59.9754
46.8 | 56.8202
46.85 | 52.8963
46.9 | 53.2292
46.95 | 56.366
47 | 56.7964
47.05 | 55.9084
47.1 | 55.6189
47.15 | 54.6398
47.2 | 53.6517
47.25 | 55.1364
47.3 | 59.5951
47.35 | 54.8316
47.4 | 54.4547
47.45 | 52.533
47.5 | 54.3054
47.55 | 55.9396
47.6 | 55.9571
47.65 | 51.0731
47.7 | 59.6712
47.75 | 59.6398
47.8 | 56.1258
47.85 | 54.3421
47.9 | 52.9231
47.95 | 52.5206
48 | 56.3731
48.05 | 58.0345
48.1 | 54.8815
48.15 | 55.1544
48.2 | 55.0986
48.25 | 57.3835
48.3 | 56.2649
48.35 | 54.6518
48.4 | 49.9581
48.45 | 55.6319
48.5 | 54.0816
48.55 | 55.886
48.6 | 54.9021
48.65 | 58.0488
48.7 | 50.0527
48.75 | 57.2471
48.8 | 54.0199
48.85 | 53.4165
48.9 | 52.1266
48.95 | 54.1512
49 | 59.7948
49.05 | 58.2298
49.1 | 49.3915
49.15 | 50.7271
49.2 | 53.9065
49.25 | 55.792
49.3 | 58.8769
49.35 | 56.1507
49.4 | 53.7997
49.45 | 50.977
49.5 | 51.4172
49.55 | 53.4093
49.6 | 54.0788
49.65 | 54.6762
49.7 | 50.3625
49.75 | 54.5278
49.8 | 53.9197
49.85 | 54.4701
49.9 | 52.1973
49.95 | 54.9631
50 | 54.9811
50.05 | 52.2284
50.1 | 51.5046
50.15 | 53.5671
50.2 | 52.2126
50.25 | 57.1028
50.3 | 53.9161
50.35 | 52.477
50.4 | 51.0319
50.45 | 49.6844
50.5 | 53.4481
50.55 | 52.726
50.6 | 54.462
50.65 | 49.7143
50.7 | 51.3719
50.75 | 53.5293
50.8 | 55.7773
50.85 | 51.0925
50.9 | 52.4335
50.95 | 49.181
51 | 50.0324
51.05 | 50.1622
51.1 | 53.3562
51.15 | 50.091
51.2 | 53.2371
51.25 | 53.9138
51.3 | 52.0297
51.35 | 50.4568
51.4 | 50.0405
51.45 | 50.6346
51.5 | 53.2268
51.55 | 51.6432
51.6 | 47.954
51.65 | 54.609
51.7 | 53.5579
51.75 | 55.627
51.8 | 51.1365
51.85 | 48.7159
51.9 | 49.9562
51.95 | 55.9111
52 | 55.0338
52.05 | 51.201
52.1 | 50.9096
52.15 | 51.2812
52.2 | 46.8319
52.25 | 54.3329
52.3 | 55.1315
52.35 | 53.4746
52.4 | 51.0387
52.45 | 51.1746
52.5 | 50.7946
52.55 | 49.5934
52.6 | 51.3499
52.65 | 50.9075
52.7 | 50.5574
52.75 | 54.9264
52.8 | 50.878
52.85 | 51.0594
52.9 | 49.5831
52.95 | 52.8913
53 | 49.5444
53.05 | 49.6209
53.1 | 49.9561
53.15 | 51.9506
53.2 | 56.3568
53.25 | 52.2528
53.3 | 51.4705
53.35 | 49.9995
53.4 | 52.1718
53.45 | 51.5968
53.5 | 55.1487
53.55 | 54.4555
53.6 | 49.7475
53.65 | 53.3548
53.7 | 52.0736
53.75 | 54.2579
53.8 | 50.3201
53.85 | 50.8631
53.9 | 51.5338
53.95 | 52.5853
54 | 51.8741
54.05 | 50.0753
54.1 | 48.4142
54.15 | 53.2271
54.2 | 55.7326
54.25 | 52.7556
54.3 | 53.9995
54.35 | 50.0532
54.4 | 49.2938
54.45 | 51.0488
54.5 | 51.7576
54.55 | 48.8662
54.6 | 50.8957
54.65 | 55.1142
54.7 | 51.8798
54.75 | 52.2006
54.8 | 46.5012
54.85 | 49.9381
54.9 | 53.3966
54.95 | 55.4298
55 | 58.4473
55.05 | 54.0902
55.1 | 54.4996
55.15 | 49.3256
55.2 | 52.7276
55.25 | 53.4288
55.3 | 53.6682
55.35 | 53.4061
55.4 | 52.9262
55.45 | 46.7796
55.5 | 47.5131
55.55 | 50.3892
55.6 | 54.6361
55.65 | 52.9434
55.7 | 52.4331
55.75 | 46.3991
55.8 | 50.0892
55.85 | 48.0765
55.9 | 54.3454
55.95 | 54.0814
56 | 52.2778
56.05 | 53.1147
56.1 | 51.4179
56.15 | 49.6122
56.2 | 54.1538
56.25 | 53.1121
56.3 | 55.0304
56.35 | 49.0404
56.4 | 52.4043
56.45 | 49.1452
56.5 | 54.794
56.55 | 52.191
56.6 | 51.2394
56.65 | 50.0325
56.7 | 53.9199
56.75 | 51.4207
56.8 | 53.8611
56.85 | 51.2914
56.9 | 52.3952
56.95 | 52.0853
57 | 52.6168
57.05 | 50.111
57.1 | 52.991
57.15 | 54.7907
57.2 | 52.7535
57.25 | 50.8082
57.3 | 48.8209
57.35 | 51.5691
57.4 | 51.1341
57.45 | 55.0971
57.5 | 52.9836
57.55 | 53.3382
57.6 | 50.0127
57.65 | 50.9149
57.7 | 46.7331
57.75 | 55.3764
57.8 | 53.1426
57.85 | 54.3199
57.9 | 53.6671
57.95 | 52.5167
58 | 51.3753
58.05 | 51.0652
58.1 | 52.1395
58.15 | 53.1033
58.2 | 54.2284
58.25 | 53.204
58.3 | 50.7974
58.35 | 51.239
58.4 | 55.3264
58.45 | 56.3584
58.5 | 54.6984
58.55 | 51.9326
58.6 | 52.0584
58.65 | 54.6588
58.7 | 55.5696
58.75 | 53.6065
58.8 | 51.8006
58.85 | 53.218
58.9 | 53.6338
58.95 | 50.7113
59 | 54.0933
59.05 | 51.6053
59.1 | 54.984
59.15 | 49.7877
59.2 | 54.8815
59.25 | 54.1723
59.3 | 53.289
59.35 | 54.7678
59.4 | 55.9549
59.45 | 56.1612
59.5 | 51.1017
59.55 | 54.727
59.6 | 55.9524
59.65 | 58.0673
59.7 | 55.2744
59.75 | 55.1895
59.8 | 51.4456
59.85 | 53.4957
59.9 | 54.891
59.95 | 57.4478
60 | 56.7313
60.05 | 55.9554
60.1 | 55.1293
60.15 | 55.3947
60.2 | 53.7724
60.25 | 52.6639
60.3 | 54.2955
60.35 | 55.2377
60.4 | 56.1376
60.45 | 54.0816
60.5 | 57.5409
60.55 | 53.5154
60.6 | 51.1066
60.65 | 52.1123
60.7 | 56.1145
60.75 | 55.0553
60.8 | 55.4312
60.85 | 54.2238
60.9 | 54.0937
60.95 | 55.9516
61 | 53.9226
61.05 | 56.9548
61.1 | 57.5863
61.15 | 53.342
61.2 | 58.1961
61.25 | 53.4609
61.3 | 55.5168
61.35 | 55.0403
61.4 | 57.6761
61.45 | 57.4915
61.5 | 55.7129
61.55 | 53.9484
61.6 | 52.8234
61.65 | 58.1285
61.7 | 60.6215
61.75 | 63.3474
61.8 | 63.1412
61.85 | 59.997
61.9 | 55.9697
61.95 | 62.3965
62 | 62.1539
62.05 | 66.1622
62.1 | 60.9395
62.15 | 64.2116
62.2 | 61.7251
62.25 | 68.3247
62.3 | 70.1895
62.35 | 72.1671
62.4 | 74.4568
62.45 | 82.2296
62.5 | 88.1911
62.55 | 93.0998
62.6 | 96.817
62.65 | 108.352
62.7 | 122.813
62.75 | 141.736
62.8 | 153.255
62.85 | 177.734
62.9 | 195.79
62.95 | 215.21
63 | 244.895
63.05 | 258.012
63.1 | 269.823
63.15 | 261.662
63.2 | 239.809
63.25 | 203.097
63.3 | 169.705
63.35 | 146.455
63.4 | 129.116
63.45 | 115.313
63.5 | 106.273
63.55 | 96.5989
63.6 | 88.1236
63.65 | 79.4577
63.7 | 74.4619
63.75 | 70.3977
63.8 | 68.7502
63.85 | 67.3342
63.9 | 67.6879
63.95 | 65.3163
64 | 64.4755
64.05 | 62.0742
64.1 | 57.704
64.15 | 60.4513
64.2 | 56.0555
64.25 | 53.9443
64.3 | 57.6591
64.35 | 54.6768
64.4 | 57.5155
64.45 | 57.4051
64.5 | 56.9984
64.55 | 54.6476
64.6 | 53.6364
64.65 | 49.6532
64.7 | 54.3484
64.75 | 57.6563
64.8 | 53.9005
64.85 | 57.9845
64.9 | 54.181
64.95 | 55.3218
65 | 57.8827
65.05 | 52.0265
65.1 | 53.3163
65.15 | 51.6843
65.2 | 54.3365
65.25 | 54.7913
65.3 | 55.2048
65.35 | 55.9572
65.4 | 55.6007
65.45 | 54.2091
65.5 | 50.7413
65.55 | 52.3895
65.6 | 53.7041
65.65 | 56.2082
65.7 | 53.4466
65.75 | 53.3351
65.8 | 53.9876
65.85 | 52.4481
65.9 | 52.2241
65.95 | 56.8333
66 | 53.9472
66.05 | 51.7677
66.1 | 52.4118
66.15 | 54.8985
66.2 | 52.2178
66.25 | 57.497
66.3 | 54.8289
66.35 | 50.2619
66.4 | 51.4047
66.45 | 49.5907
66.5 | 51.6435
66.55 | 54.468
66.6 | 54.361
66.65 | 54.7397
66.7 | 51.8328
66.75 | 55.365
66.8 | 53.0404
66.85 | 51.8902
66.9 | 52.9683
66.95 | 48.1406
67 | 51.3935
67.05 | 55.516
67.1 | 54.0291
67.15 | 55.647
67.2 | 50.6417
67.25 | 49.817
67.3 | 53.0051
67.35 | 51.9373
67.4 | 54.0118
67.45 | 55.2559
67.5 | 53.7894
67.55 | 56.4022
67.6 | 50.4488
67.65 | 50.2577
67.7 | 53.0938
67.75 | 53.9177
67.8 | 53.413
67.85 | 55.4721
67.9 | 55.0941
67.95 | 54.327
68 | 50.3653
68.05 | 55.4472
68.1 | 52.8391
68.15 | 52.8023
68.2 | 54.4543
68.25 | 52.097
68.3 | 54.5038
68.35 | 55.87
68.4 | 52.7257
68.45 | 51.2721
68.5 | 53.8446
68.55 | 51.7834
68.6 | 55.7185
68.65 | 54.9372
68.7 | 51.0342
68.75 | 51.2283
68.8 | 49.1444
68.85 | 53.42
68.9 | 54.531
68.95 | 51.9441
69 | 52.8228
69.05 | 52.4252
69.1 | 53.0254
69.15 | 52.3279
69.2 | 52.292
69.25 | 51.3127
69.3 | 51.6637
69.35 | 52.1435
69.4 | 54.1705
69.45 | 54.2048
69.5 | 53.8421
69.55 | 54.5576
69.6 | 50.9778
69.65 | 51.8891
69.7 | 51.966
69.75 | 52.4837
69.8 | 55.0982
69.85 | 52.3275
69.9 | 54.5212
69.95 | 54.5066
70 | 50.8108
70.05 | 55.1366
70.1 | 51.4359
70.15 | 52.4728
70.2 | 53.8941
70.25 | 54.0157
70.3 | 53.8685
70.35 | 54.7639
70.4 | 52.2899
70.45 | 52.6534
70.5 | 57.326
70.55 | 55.3802
70.6 | 54.7325
70.65 | 56.6732
70.7 | 51.738
70.75 | 50.4432
70.8 | 51.3866
70.85 | 54.2665
70.9 | 51.1548
70.95 | 58.9182
71 | 59.5375
71.05 | 56.2856
71.1 | 53.0988
71.15 | 55.0053
71.2 | 52.7369
71.25 | 53.2958
71.3 | 58.2028
71.35 | 55.421
71.4 | 56.6429
71.45 | 59.217
71.5 | 59.1101
71.55 | 59.802
71.6 | 54.0441
71.65 | 53.3409
71.7 | 55.7486
71.75 | 53.6117
71.8 | 56.12
71.85 | 55.6235
71.9 | 56.5204
71.95 | 57.4779
72 | 57.4048
72.05 | 58.2381
72.1 | 56.2356
72.15 | 53.3725
72.2 | 51.6213
72.25 | 53.7309
72.3 | 52.2554
72.35 | 54.7764
72.4 | 56.3175
72.45 | 54.4445
72.5 | 55.1511
72.55 | 55.2387
72.6 | 57.0366
72.65 | 56.0929
72.7 | 54.9549
72.75 | 55.635
72.8 | 57.4156
72.85 | 51.8024
72.9 | 54.5036
72.95 | 54.2057
73 | 54.1571
73.05 | 56.4279
73.1 | 57.8699
73.15 | 58.8511
73.2 | 58.3277
73.25 | 54.6926
73.3 | 57.0376
73.35 | 58.3366
73.4 | 55.5217
73.45 | 58.0749
73.5 | 56.5959
73.55 | 56.0725
73.6 | 58.4079
73.65 | 58.2854
73.7 | 60.9891
73.75 | 56.439
73.8 | 52.2181
73.85 | 54.4699
73.9 | 55.7309
73.95 | 56.9452
74 | 58.1935
74.05 | 58.348
74.1 | 61.8779
74.15 | 64.7226
74.2 | 57.7703
74.25 | 60.3843
74.3 | 58.618
74.35 | 58.5261
74.4 | 64.9489
74.45 | 64.3653
74.5 | 66.7714
74.55 | 68.324
74.6 | 59.9218
74.65 | 60.9944
74.7 | 65.117
74.75 | 65.5729
74.8 | 67.7922
74.85 | 73.5104
74.9 | 75.528
74.95 | 74.3705
75 | 76.478
75.05 | 81.4723
75.1 | 82.253
75.15 | 88.3845
75.2 | 97.4326
75.25 | 100.493
75.3 | 108.76
75.35 | 112.393
75.4 | 119.413
75.45 | 125.33
75.5 | 125.419
75.55 | 128.852
75.6 | 135.09
75.65 | 131.747
75.7 | 133.826
75.75 | 132.134
75.8 | 124.132
75.85 | 111.229
75.9 | 107.647
75.95 | 100.146
76 | 89.236
76.05 | 78.74
76.1 | 75.3259
76.15 | 70.7681
76.2 | 79.084
76.25 | 74.2189
76.3 | 69.435
76.35 | 70.417
76.4 | 70.2109
76.45 | 63.1968
76.5 | 65.1356
76.55 | 60.5596
76.6 | 58.8014
76.65 | 60.6546
76.7 | 59.2386
76.75 | 58.448
76.8 | 59.37
76.85 | 59.1057
76.9 | 59.1847
76.95 | 55.6704
77 | 57.5169
77.05 | 58.3895
77.1 | 58.0564
77.15 | 55.6585
77.2 | 57.2617
77.25 | 60.0906
77.3 | 58.6834
77.35 | 57.7236
77.4 | 60.9055
77.45 | 58.0414
77.5 | 56.5665
77.55 | 56.6075
77.6 | 57.3516
77.65 | 55.09
77.7 | 55.2651
77.75 | 55.8738
77.8 | 55.987
77.85 | 55.5557
77.9 | 61.4258
77.95 | 59.8077
78 | 61.5133
78.05 | 60.9102
78.1 | 58.4446
78.15 | 55.3382
78.2 | 56.2027
78.25 | 55.5778
78.3 | 55.3729
78.35 | 57.3921
78.4 | 58.2463
78.45 | 57.1693
78.5 | 63.4147
78.55 | 61.313
78.6 | 58.8201
78.65 | 62.861
78.7 | 57.8813
78.75 | 58.1512
78.8 | 58.7666
78.85 | 63.5926
78.9 | 64.2174
78.95 | 66.1666
79 | 67.8671
79.05 | 64.2906
79.1 | 66.2457
79.15 | 74.5692
79.2 | 71.8689
79.25 | 73.8407
79.3 | 81.3188
79.35 | 84.1285
79.4 | 87.8394
79.45 | 94.6984
79.5 | 99.6533
79.55 | 105.706
79.6 | 107.258
79.65 | 107.973
79.7 | 108.012
79.75 | 103.754
79.8 | 105.691
79.85 | 104.646
79.9 | 103.951
79.95 | 92.0278
80 | 93.3817
80.05 | 75.9298
80.1 | 74.926
80.15 | 68.968
80.2 | 66.6253
80.25 | 67.2446
80.3 | 71.2772
80.35 | 66.7699
80.4 | 64.2154
80.45 | 58.3361
80.5 | 58.8075
80.55 | 57.1292
80.6 | 58.0688
80.65 | 57.9121
80.7 | 59.1744
80.75 | 55.3382
80.8 | 58.3487
80.85 | 54.1461
80.9 | 56.1186
80.95 | 58.5345
81 | 56.6067
81.05 | 52.7673
81.1 | 53.1549
81.15 | 53.0129
81.2 | 51.8312
81.25 | 54.0512
81.3 | 51.5075
81.35 | 51.8028
81.4 | 52.3882
81.45 | 56.2289
81.5 | 55.0993
81.55 | 53.9709
81.6 | 51.7365
81.65 | 53.5774
81.7 | 52.4268
81.75 | 53.2729
81.8 | 52.0689
81.85 | 59.5487
81.9 | 54.7036
81.95 | 53.6602
82 | 53.5933
82.05 | 56.6209
82.1 | 52.618
82.15 | 53.6641
82.2 | 52.9073
82.25 | 56.8964
82.3 | 55.8724
82.35 | 53.7174
82.4 | 52.3981
82.45 | 59.2498
82.5 | 56.5589
82.55 | 52.4562
82.6 | 54.2414
82.65 | 55.335
82.7 | 53.4019
82.75 | 52.3404
82.8 | 56.2288
82.85 | 53.9856
82.9 | 52.0173
82.95 | 54.3154
83 | 52.7526
83.05 | 55.5584
83.1 | 56.8083
83.15 | 58.0735
83.2 | 53.0885
83.25 | 52.5163
83.3 | 53.9191
83.35 | 53.4003
83.4 | 47.8935
83.45 | 59.8108
83.5 | 59.8029
83.55 | 57.0521
83.6 | 50.3797
83.65 | 54.784
83.7 | 46.8492
83.75 | 49.3349
83.8 | 49.2953
83.85 | 50.7891
83.9 | 52.9241
83.95 | 59.5654
84 | 59.0989
84.05 | 58.2003
84.1 | 53.2478
84.15 | 59.285
84.2 | 55.0401
84.25 | 50.5011
84.3 | 54.4021
84.35 | 57.7859
84.4 | 53.7975
84.45 | 53.9533
84.5 | 54.9703
84.55 | 55.7056
84.6 | 51.2838
84.65 | 57.5628
84.7 | 56.3651
84.75 | 58.0489
84.8 | 55.4133
84.85 | 55.2864
84.9 | 52.1182
84.95 | 50.9709
85 | 52.6505
85.05 | 49.0954
85.1 | 48.4813
85.15 | 57.2908
85.2 | 59.522
85.25 | 57.7089
85.3 | 55.78
85.35 | 57.5938
85.4 | 50.0638
85.45 | 53.2828
85.5 | 50.2203
85.55 | 52.1651
85.6 | 54.5491
85.65 | 56.2428
85.7 | 58.0939
85.75 | 56.6281
85.8 | 56.7291
85.85 | 48.9769
85.9 | 50.5238
85.95 | 53.6111
86 | 51.7686
86.05 | 52.6722
86.1 | 57.3966
86.15 | 55.3676
86.2 | 53.8151
86.25 | 49.2952
86.3 | 55.9994
86.35 | 52.137
86.4 | 51.9533
86.45 | 51.7666
86.5 | 58.5891
86.55 | 55.2948
86.6 | 57.2193
86.65 | 53.2397
86.7 | 55.2804
86.75 | 54.7413
86.8 | 51.9663
86.85 | 50.7422
86.9 | 52.587
86.95 | 53.728
87 | 49.3784
87.05 | 53.9698
87.1 | 55.0894
87.15 | 53.9608
87.2 | 51.4818
87.25 | 55.6302
87.3 | 51.971
87.35 | 50.8727
87.4 | 54.5867
87.45 | 53.8499
87.5 | 54.92
87.55 | 52.7207
87.6 | 54.8708
87.65 | 52.6169
87.7 | 53.4451
87.75 | 56.4142
87.8 | 57.6735
87.85 | 57.3178
87.9 | 54.1346
87.95 | 53.6441
88 | 53.2069
88.05 | 52.8377
88.1 | 54.4023
88.15 | 54.4311
88.2 | 54.2594
88.25 | 53.9923
88.3 | 56.0255
88.35 | 53.749
88.4 | 54.6018
88.45 | 51.9482
88.5 | 53.8424
88.55 | 53.975
88.6 | 53.546
88.65 | 56.4628
88.7 | 53.5535
88.75 | 54.5825
88.8 | 51.0658
88.85 | 51.2753
88.9 | 58.2927
88.95 | 52.2062
89 | 55.6969
89.05 | 54.5156
89.1 | 53.8352
89.15 | 53.7616
89.2 | 52.0017
89.25 | 55.0926
89.3 | 51.3903
89.35 | 52.0612
89.4 | 55.9053
89.45 | 57.4951
89.5 | 58.5563
89.55 | 58.0425
89.6 | 54.7677
89.65 | 50.3191
89.7 | 52.7814
89.75 | 53.6207
89.8 | 57.0704
89.85 | 56.7603
89.9 | 53.5642
89.95 | 51.9215
90 | 53.4422
90.05 | 53.6136
90.1 | 51.9067
90.15 | 57.9873
90.2 | 53.8775
90.25 | 55.7846
90.3 | 51.1373
90.35 | 54.9117
90.4 | 55.3647
90.45 | 54.2909
90.5 | 53.3888
90.55 | 53.0882
90.6 | 57.1353
90.65 | 53.2928
90.7 | 53.8943
90.75 | 50.6086
90.8 | 49.0998
90.85 | 56.1596
90.9 | 51.165
90.95 | 48.6396
91 | 59.0696
91.05 | 60.5396
91.1 | 58.2261
91.15 | 55.6771
91.2 | 54.0203
91.25 | 54.7161
91.3 | 49.2847
91.35 | 48.0291
91.4 | 51.0843
91.45 | 51.3193
91.5 | 52.2866
91.55 | 55.036
91.6 | 58.7346
91.65 | 58.9188
91.7 | 57.8171
91.75 | 59.1901
91.8 | 54.8705
91.85 | 58.9471
91.9 | 52.618
91.95 | 55.1618
92 | 53.1815
92.05 | 55.5871
92.1 | 53.0794
92.15 | 51.1316
92.2 | 51.3093
92.25 | 61.5778
92.3 | 56.351
92.35 | 53.0487
92.4 | 51.1708
92.45 | 57.7996
92.5 | 54.3832
92.55 | 54.1035
92.6 | 51.7916
92.65 | 50.1924
92.7 | 57.272
92.75 | 56.2057
92.8 | 50.7688
92.85 | 55.1072
92.9 | 57.8985
92.95 | 56.7261
93 | 49.7929
93.05 | 51.5022
93.1 | 57.8939
93.15 | 56.3447
93.2 | 53.7034
93.25 | 50.3698
93.3 | 58.2753
93.35 | 55.1213
93.4 | 57.2512
93.45 | 54.6145
93.5 | 56.6769
93.55 | 59.0247
93.6 | 50.7529
93.65 | 53.5185
93.7 | 54.6617
93.75 | 59.674
93.8 | 57.6718
93.85 | 52.4311
93.9 | 55.3439
93.95 | 57.1105
94 | 55.9115
94.05 | 57.5103
94.1 | 58.5673
94.15 | 52.4336
94.2 | 56.6926
94.25 | 56.9561
94.3 | 54.7659
94.35 | 54.3787
94.4 | 55.6827
94.45 | 57.3792
94.5 | 57.7447
94.55 | 59.468
94.6 | 60.0633
94.65 | 60.5779
94.7 | 60.3312
94.75 | 55.7035
94.8 | 57.2638
94.85 | 58.6563
94.9 | 62.6198
94.95 | 62.9734
95 | 65.8134
95.05 | 65.6862
95.1 | 65.1287
95.15 | 67.8929
95.2 | 67.0213
95.25 | 70.6549
95.3 | 71.962
95.35 | 75.694
95.4 | 69.3264
95.45 | 66.8788
95.5 | 75.3693
95.55 | 74.7866
95.6 | 73.5981
95.65 | 68.1665
95.7 | 69.7417
95.75 | 67.5154
95.8 | 67.443
95.85 | 60.5658
95.9 | 64.8369
95.95 | 65.9853
96 | 63.2506
96.05 | 59.7547
96.1 | 56.6929
96.15 | 59.8335
96.2 | 57.45
96.25 | 55.1695
96.3 | 54.363
96.35 | 55.2398
96.4 | 59.7374
96.45 | 57.6158
96.5 | 57.224
96.55 | 58.5565
96.6 | 57.1568
96.65 | 54.5588
96.7 | 56.656
96.75 | 53.6617
96.8 | 56.4185
96.85 | 55.9893
96.9 | 56.0299
96.95 | 55.3829
97 | 54.7125
97.05 | 52.11
97.1 | 57.0562
97.15 | 56.7991
97.2 | 50.439
97.25 | 50.7114
97.3 | 54.7533
97.35 | 54.2897
97.4 | 50.2542
97.45 | 51.5348
97.5 | 55.1185
97.55 | 59.1943
97.6 | 59.3364
97.65 | 51.2557
97.7 | 52.9232
97.75 | 57.6351
97.8 | 54.7742
97.85 | 55.5457
97.9 | 51.6098
97.95 | 57.2605
98 | 55.024
98.05 | 52.0555
98.1 | 52.2052
98.15 | 51.8364
98.2 | 54.9737
98.25 | 52.3187
98.3 | 52.003
98.35 | 56.8768
98.4 | 61.5166
98.45 | 56.8205
98.5 | 55.9127
98.55 | 56.7583
98.6 | 57.0959
98.65 | 54.2259
98.7 | 52.8844
98.75 | 50.6533
98.8 | 56.1523
98.85 | 52.6977
98.9 | 52.9785
98.95 | 48.9333
99 | 49.2883
99.05 | 51.6719
99.1 | 52.6908
99.15 | 50.933
99.2 | 53.1984
99.25 | 53.4855
99.3 | 59.1888
99.35 | 57.4047
99.4 | 55.2259
99.45 | 53.8338
99.5 | 57.948
99.55 | 53.0494
99.6 | 54.376
99.65 | 55.1924
99.7 | 52.5106
99.75 | 53.4932
99.8 | 54.5343
99.85 | 52.6352
99.9 | 58.6518
99.95 | 55.1341
100 | 53.0413
100.05 | 56.4536
100.1 | 53.8507