## RawSample
| fwhm | peak_two_thetas | amplitude | fraction | d_hkl | planes | sigma_deltad_d | Q | sigma_of_d
0 | 0.3189779 | 37.36963 | 29.17816 | 0.4596825 | 2.404405 | [(1, 1, 1), (1, 1, -1), (1, -1, 1), (-1, 1, 1)] | 0.004115498 | 2.613197 | 0.009895324
1 | 0.5185462 | 43.42407 | 56.36137 | 0.7093521 | 2.082165 | [(2, 0, 0), (0, 2, 0), (0, 0, 2)] | 0.005682149 | 3.017622 | 0.01183117
2 | 0.5708631 | 63.1094 | 39.21898 | 0.6632153 | 1.471932 | [(2, 2, 0), (2, 0, 2), (0, 2, 2), (2, -2, 0), (2, 0, -2), (0, 2, -2)] | 0.004056017 | 4.268667 | 0.00597018
3 | 0.8288109 | 75.73262 | 18.03363 | 0.7578683 | 1.254893 | [(3, 1, 1), (1, 3, 1), (1, 1, 3), (3, 1, -1), (1, 3, -1), (1, -1, 3), (-3, 1, -1), (1, -3, -1), (1, -1, -3), (3, -1, 1), (-1, 3, 1), (-1, 1, 3)] | 0.004651071 | 5.006948 | 0.005836597
4 | 0.6593702 | 79.74419 | 14.67158 | 0.7826102 | 1.201543 | [(2, 2, 2), (-2, 2, 2), (2, -2, 2), (2, 2, -2)] | 0.003444315 | 5.229265 | 0.004138492
5 | 1.6 | 95.55789 | 7.833533 | 1 | 1.040135 | [(4, 0, 0), (0, 4, 0), (0, 0, 4)] | 0.006334948 | 6.04074 | 0.006589202

## DeconvSample
| fwhm | peak_two_thetas | amplitude | fraction | d_hkl | planes | sigma_deltad_d | Q | sigma_of_d
0 | 0.2996978 | 37.36961 | 29.01559 | 0.3908422 | 2.404405 | [(1, 1, 1), (1, 1, -1), (1, -1, 1), (-1, 1, 1)] | 0.003866745 | 2.613196 | 0.009297223
1 | 0.4956028 | 43.42399 | 55.5424 | 0.6861051 | 2.082165 | [(2, 0, 0), (0, 2, 0), (0, 0, 2)] | 0.00543075 | 3.017617 | 0.01130772
2 | 0.5455648 | 63.10926 | 38.68261 | 0.6350679 | 1.471932 | [(2, 2, 0), (2, 0, 2), (0, 2, 2), (2, -2, 0), (2, 0, -2), (0, 2, -2)] | 0.003876282 | 4.268658 | 0.005705621
3 | 0.798529 | 75.7322 | 17.64181 | 0.7422694 | 1.254893 | [(3, 1, 1), (1, 3, 1), (1, 1, 3), (3, 1, -1), (1, 3, -1), (1, -1, 3), (-3, 1, -1), (1, -3, -1), (1, -1, -3), (3, -1, 1), (-1, 3, 1), (-1, 1, 3)] | 0.004481171 | 5.006924 | 0.005623391
4 | 0.6265901 | 79.7439 | 14.4234 | 0.7650939 | 1.201543 | [(2, 2, 2), (-2, 2, 2), (2, -2, 2), (2, 2, -2)] | 0.003273101 | 5.22925 | 0.00393277
5 | 1.552872 | 95.55499 | 7.452314 | 1 | 1.040135 | [(4, 0, 0), (0, 4, 0), (0, 0, 4)] | 0.006148664 | 6.040601 | 0.006395441