## RawSample
| fwhm | peak_two_thetas | amplitude | fraction | d_hkl | planes | sigma_deltad_d | Q | sigma_of_d
0 | 0.3122606 | 37.35746 | 169.9119 | 0.711262 | 2.405161 | [(1, 1, 1), (1, 1, -1), (1, -1, 1), (-1, 1, 1)] | 0.004030241 | 2.612377 | 0.009693376
1 | 0.4630193 | 43.37502 | 256.3618 | 0.7860748 | 2.084406 | [(2, 0, 0), (0, 2, 0), (0, 0, 2)] | 0.00508002 | 3.014377 | 0.01058882
2 | 0.5622045 | 63.05678 | 161.9496 | 0.7850281 | 1.473033 | [(2, 2, 0), (2, 0, 2), (0, 2, 2), (2, -2, 0), (2, 0, -2), (0, 2, -2)] | 0.003998613 | 4.265474 | 0.00589009
3 | 0.7398082 | 75.63226 | 70.34686 | 0.7979808 | 1.256309 | [(3, 1, 1), (1, 3, 1), (1, 1, 3), (3, 1, -1), (1, 3, -1), (1, -1, 3), (-3, 1, -1), (1, -3, -1), (1, -1, -3), (3, -1, 1), (-1, 3, 1), (-1, 1, 3)] | 0.004159123 | 5.001306 | 0.005225143
4 | 0.705257 | 79.69977 | 64.38742 | 0.6829953 | 1.202101 | [(2, 2, 2), (-2, 2, 2), (2, -2, 2), (2, 2, -2)] | 0.003686915 | 5.226838 | 0.004432043
5 | 1.229866 | 95.45503 | 25.56687 | 0.939585 | 1.040983 | [(4, 0, 0), (0, 4, 0), (0, 0, 4)] | 0.004878253 | 6.035817 | 0.00507818

## DeconvSample
| fwhm | peak_two_thetas | amplitude | fraction | d_hkl | planes | sigma_deltad_d | Q | sigma_of_d
0 | 0.219598 | 37.35746 | 169.9119 | 0.8255034 | 2.405161 | [(1, 1, 1), (1, 1, -1), (1, -1, 1), (-1, 1, 1)] | 0.002834276 | 2.612377 | 0.006816889
1 | 0.3884422 | 43.37502 | 256.3618 | 0.8322148 | 2.084406 | [(2, 0, 0), (0, 2, 0), (0, 0, 2)] | 0.004261797 | 3.014377 | 0.008883315
2 | 0.4728643 | 63.05678 | 161.9496 | 0.8322148 | 1.473033 | [(2, 2, 0), (2, 0, 2), (0, 2, 2), (2, -2, 0), (2, 0, -2), (0, 2, -2)] | 0.003363192 | 4.265474 | 0.004954094
3 | 0.6487437 | 75.63226 | 70.34686 | 0.8255034 | 1.256309 | [(3, 1, 1), (1, 3, 1), (1, 1, 3), (3, 1, -1), (1, 3, -1), (1, -1, 3), (-3, 1, -1), (1, -3, -1), (1, -1, -3), (3, -1, 1), (-1, 3, 1), (-1, 1, 3)] | 0.003647168 | 5.001306 | 0.004581969
4 | 0.620603 | 79.69977 | 64.38742 | 0.6912752 | 1.202101 | [(2, 2, 2), (-2, 2, 2), (2, -2, 2), (2, 2, -2)] | 0.003244365 | 5.226838 | 0.003900052
5 | 1.120101 | 95.45503 | 25.56687 | 0.9731544 | 1.040983 | [(4, 0, 0), (0, 4, 0), (0, 0, 4)] | 0.004442868 | 6.035817 | 0.004624951