## RawSample
| fwhm | peak_two_thetas | amplitude | fraction | d_hkl | planes | sigma_deltad_d | Q | sigma_of_d
0 | 0.3814457 | 37.3894 | 89.32041 | 0.556154 | 2.403179 | [(1, 1, 1), (1, 1, -1), (1, -1, 1), (-1, 1, 1)] | 0.004918669 | 2.61453 | 0.01182045
1 | 0.5947423 | 43.43375 | 212.7702 | 0.7139703 | 2.081723 | [(2, 0, 0), (0, 2, 0), (0, 0, 2)] | 0.006515494 | 3.018262 | 0.01356345
2 | 0.5908724 | 63.10664 | 151.0742 | 0.7423778 | 1.471989 | [(2, 2, 0), (2, 0, 2), (0, 2, 2), (2, -2, 0), (2, 0, -2), (0, 2, -2)] | 0.004198411 | 4.268499 | 0.006180017
3 | 0.9182537 | 75.64216 | 85.41772 | 0.8379148 | 1.256169 | [(3, 1, 1), (1, 3, 1), (1, 1, 3), (3, 1, -1), (1, 3, -1), (1, -1, 3), (-3, 1, -1), (1, -3, -1), (1, -1, -3), (3, -1, 1), (-1, 3, 1), (-1, 1, 3)] | 0.005161404 | 5.001863 | 0.006483596
4 | 0.8230113 | 79.7207 | 52.76801 | 0.6161061 | 1.201838 | [(2, 2, 2), (-2, 2, 2), (2, -2, 2), (2, 2, -2)] | 0.00430091 | 5.227982 | 0.005168995
5 | 1.212565 | 95.54917 | 23.09765 | 0.8750338 | 1.040207 | [(4, 0, 0), (0, 4, 0), (0, 0, 4)] | 0.004801696 | 6.040323 | 0.004994757

## DeconvSample
| fwhm | peak_two_thetas | amplitude | fraction | d_hkl | planes | sigma_deltad_d | Q | sigma_of_d
0 | 0.311574 | 37.38938 | 89.67534 | 0.6154882 | 2.403179 | [(1, 1, 1), (1, 1, -1), (1, -1, 1), (-1, 1, 1)] | 0.004017691 | 2.614529 | 0.009655233
1 | 0.5351166 | 43.43365 | 209.6578 | 0.7341765 | 2.081723 | [(2, 0, 0), (0, 2, 0), (0, 0, 2)] | 0.0058623 | 3.018255 | 0.01220369
2 | 0.5051202 | 63.1065 | 149.3424 | 0.7976286 | 1.471989 | [(2, 2, 0), (2, 0, 2), (0, 2, 2), (2, -2, 0), (2, 0, -2), (0, 2, -2)] | 0.003589114 | 4.26849 | 0.005283138
3 | 0.834555 | 75.64164 | 83.19855 | 0.8651515 | 1.256169 | [(3, 1, 1), (1, 3, 1), (1, 1, 3), (3, 1, -1), (1, 3, -1), (1, -1, 3), (-3, 1, -1), (1, -3, -1), (1, -1, -3), (3, -1, 1), (-1, 3, 1), (-1, 1, 3)] | 0.004690987 | 5.001833 | 0.005892673
4 | 0.7458905 | 79.72034 | 52.02192 | 0.6210044 | 1.201838 | [(2, 2, 2), (-2, 2, 2), (2, -2, 2), (2, 2, -2)] | 0.003897915 | 5.227963 | 0.00468466
5 | 1.106802 | 95.54783 | 22.37555 | 0.9029516 | 1.040207 | [(4, 0, 0), (0, 4, 0), (0, 0, 4)] | 0.004382983 | 6.040259 | 0.004559209