## RawSample
| fwhm | peak_two_thetas | amplitude | fraction | d_hkl | planes | sigma_deltad_d | Q | sigma_of_d
0 | 0.3814457 | 37.3894 | 89.32041 | 0.556154 | 2.403179 | [(1, 1, 1), (1, 1, -1), (1, -1, 1), (-1, 1, 1)] | 0.004918669 | 2.61453 | 0.01182045
1 | 0.5947423 | 43.43375 | 212.7702 | 0.7139703 | 2.081723 | [(2, 0, 0), (0, 2, 0), (0, 0, 2)] | 0.006515494 | 3.018262 | 0.01356345
2 | 0.5908724 | 63.10664 | 151.0742 | 0.7423778 | 1.471989 | [(2, 2, 0), (2, 0, 2), (0, 2, 2), (2, -2, 0), (2, 0, -2), (0, 2, -2)] | 0.004198411 | 4.268499 | 0.006180017
3 | 0.9182537 | 75.64216 | 85.41772 | 0.8379148 | 1.256169 | [(3, 1, 1), (1, 3, 1), (1, 1, 3), (3, 1, -1), (1, 3, -1), (1, -1, 3), (-3, 1, -1), (1, -3, -1), (1, -1, -3), (3, -1, 1), (-1, 3, 1), (-1, 1, 3)] | 0.005161404 | 5.001863 | 0.006483596
4 | 0.8230113 | 79.7207 | 52.76801 | 0.6161061 | 1.201838 | [(2, 2, 2), (-2, 2, 2), (2, -2, 2), (2, 2, -2)] | 0.00430091 | 5.227982 | 0.005168995
5 | 1.212565 | 95.54917 | 23.09765 | 0.8750338 | 1.040207 | [(4, 0, 0), (0, 4, 0), (0, 0, 4)] | 0.004801696 | 6.040323 | 0.004994757

## DeconvSample
| fwhm | peak_two_thetas | amplitude | fraction | d_hkl | planes | sigma_deltad_d | Q | sigma_of_d
0 | 0.2991476 | 37.38938 | 90.06134 | 0.4861682 | 2.403179 | [(1, 1, 1), (1, 1, -1), (1, -1, 1), (-1, 1, 1)] | 0.003857453 | 2.614529 | 0.009270153
1 | 0.5115579 | 43.43366 | 210.2102 | 0.6754882 | 2.081723 | [(2, 0, 0), (0, 2, 0), (0, 0, 2)] | 0.005604208 | 3.018256 | 0.01166641
2 | 0.4805271 | 63.10652 | 149.9771 | 0.7277571 | 1.471989 | [(2, 2, 0), (2, 0, 2), (0, 2, 2), (2, -2, 0), (2, 0, -2), (0, 2, -2)] | 0.003414367 | 4.268492 | 0.005025912
3 | 0.7958675 | 75.6417 | 83.38235 | 0.8289816 | 1.256169 | [(3, 1, 1), (1, 3, 1), (1, 1, 3), (3, 1, -1), (1, 3, -1), (1, -1, 3), (-3, 1, -1), (1, -3, -1), (1, -1, -3), (3, -1, 1), (-1, 3, 1), (-1, 1, 3)] | 0.004473522 | 5.001837 | 0.005619499
4 | 0.7155723 | 79.72039 | 52.13093 | 0.5489344 | 1.201838 | [(2, 2, 2), (-2, 2, 2), (2, -2, 2), (2, 2, -2)] | 0.003739473 | 5.227965 | 0.004494239
5 | 1.055104 | 95.54798 | 22.41881 | 0.8730641 | 1.040207 | [(4, 0, 0), (0, 4, 0), (0, 0, 4)] | 0.004178244 | 6.040266 | 0.004346238